## UT Thickness Log
Point ID | Component | Elevation (mm) | Azimuth (deg) | Nominal (mm) | Measured (mm) | Threshold (mm) | Status
UT-01 | Top Head Knuckle | 4200 | 0 | 15 | 14.8 | 12 | COMPLIANT
UT-02 | Top Head Knuckle | 4200 | 90 | 15 | 14.9 | 12 | COMPLIANT
UT-03 | Top Head Knuckle | 4200 | 180 | 15 | 14.7 | 12 | COMPLIANT
UT-04 | Top Head Knuckle | 4200 | 270 | 15 | 14.8 | 12 | COMPLIANT
UT-05 | Shell Course 1 | 3400 | 45 | 15 | 14.6 | 12 | COMPLIANT
UT-06 | Shell Course 1 | 3400 | 135 | 15 | 14.5 | 12 | COMPLIANT
UT-07 | Shell Course 1 | 3400 | 225 | 15 | 14.6 | 12 | COMPLIANT
UT-08 | Shell Course 1 | 3400 | 315 | 15 | 14.7 | 12 | COMPLIANT
UT-09 | Shell Course 2 (Critical) | 2100 | 0 | 15 | 14.3 | 12 | COMPLIANT
UT-10 | Shell Course 2 (Critical) | 2100 | 90 | 15 | 14.2 | 12 | COMPLIANT (MIN)
UT-11 | Shell Course 2 (Critical) | 2100 | 180 | 15 | 14.4 | 12 | COMPLIANT
UT-12 | Shell Course 2 (Critical) | 2100 | 270 | 15 | 14.3 | 12 | COMPLIANT
UT-13 | Bottom Head | 500 | 0 | 15 | 14.9 | 12 | COMPLIANT
UT-14 | Bottom Head | 500 | 90 | 15 | 14.8 | 12 | COMPLIANT
UT-15 | Bottom Head | 500 | 180 | 15 | 14.9 | 12 | COMPLIANT
UT-16 | Bottom Head | 500 | 270 | 15 | 15 | 12 | COMPLIANT